## C1
Symbols | ZPE | TS | Cp | G-E | G | E(DFT)
*COH | 0.57404 | 0.4544 | 0.24929 | 0.36893 | -309.04457 | -309.4135
*CO | 0.20665 | 0.35802 | 0.16178 | 0.01041 | -306.05505 | -306.06546
*CHO | 0.57304 | 0.41639 | 0.23192 | 0.38857 | -309.98745 | -310.37602
CH2*O | 0.90779 | 0.40514 | 0.23164 | 0.73429 | -314.17154 | -314.90583
CH3*O | 1.12403 | 0.41723 | 0.1927 | 0.8995 | -317.86505 | -318.76455
*CHOH | 0.88362 | 0.41597 | 0.2379 | 0.70555 | -312.86106 | -313.56661
*CH2OH | 1.15312 | 0.39918 | 0.21948 | 0.97342 | -316.6664 | -317.63982
*CH | 0.47109 | 0.34644 | 0.19823 | 0.32288 | -304.7893 | -305.11218
*CH2 | 0.70634 | 0.2975 | 0.1703 | 0.57914 | -308.06977 | -308.64891
*CH3 | 0.9623 | 0.31821 | 0.15987 | 0.80396 | -312.03299 | -312.83695
*O | 0.18991 | 0.33206 | 0.19185 | 0.0497 | -301.31384 | -301.36354
*OH | 0.35686 | 0.30991 | 0.15297 | 0.19992 | -303.52424 | -303.72416
*C | 0.25492 | 0.40607 | 0.23015 | 0.079 | -300.60484 | -300.68384
H2O | 0.57647 | 0.5832 | 0.10285 | 0.09612 | -12.716362 | -12.812482
H2 | 0.27754 | 0.41985 | 0.08992 | -0.05239 | -7.2050261 | -7.1526361
H |  |  |  |  | -3.60251305 | -3.57631805 | : 1/2 H2(g)
* | 0.02502 | 0.13795 | 0.08048 | -0.01201 | -293.7095 | -293.69749
CO | 0.13168 | 0.59311 | 0.08993 | -0.3715 | -12.446363 | -12.074863
CH4 | 1.20614 | 0.57495 | 0.10379 | 0.73498 | -22.556129 | -23.291109