## C1
Symbols | ZPE | TS | Cp | G-E | G | E(DFT)
*COH | 0.47519 | 0.39523 | 0.1622 | 0.24216 | -311.98531 | -312.22747
*CO | 0.22976 | 0.31294 | 0.15063 | 0.06745 | -310.42995 | -310.4974
*CHO | 0.54012 | 0.35569 | 0.19332 | 0.37775 | -313.27974 | -313.65749
CH2*O | 0.88533 | 0.43305 | 0.24092 | 0.6932 | -317.02386 | -317.71706
CH3*O | 1.20644 | 0.54985 | 0.2796 | 0.93619 | -321.36661 | -322.3028
*CHOH | 0.80736 | 0.37018 | 0.17306 | 0.61024 | -315.71319 | -316.32343
*CH2OH | 1.14495 | 0.39858 | 0.21893 | 0.9653 | -319.74225 | -320.70755
*CH | 0.4451 | 0.38002 | 0.21023 | 0.27531 | -307.5313 | -307.80661
*CH2 | 0.74215 | 0.39797 | 0.22084 | 0.56502 | -311.20883 | -311.77385
*CH3 | 0.95712 | 0.32543 | 0.16238 | 0.79407 | -314.70794 | -315.50201
*O | 0.17646 | 0.37039 | 0.20441 | 0.01048 | -304.03577 | -304.04625
*OH | 0.4527 | 0.40479 | 0.22395 | 0.27186 | -306.96526 | -307.23712
*C | 0.2336 | 0.41493 | 0.23579 | 0.05446 | -303.63832 | -303.69278
CH4 | 1.20614 | 0.57495 | 0.10379 | 0.73498 | -22.556129 | -23.291109
H2O | 0.57647 | 0.5832 | 0.10285 | 0.09612 | -12.716362 | -12.812482
H2 | 0.27754 | 0.41985 | 0.08992 | -0.05239 | -7.2050261 | -7.1526361
H |  |  |  |  | -3.60251305 | -3.57631805 | : 1/2 H2(g)
* | 0.02502 | 0.13795 | 0.08048 | -0.03245 | -296.99151 | -296.95906 | AlFe1
CO | 0.13168 | 0.59311 | 0.08993 | -0.3715 | -12.446363 | -12.074863

## C2
Symbols | ZPE | TS | Cp | G-E | G | E(DFT)
*CH2-*CH2 | 1.42491 | 0.66859 | 0.368 | 1.12432 | -325.44039 | -326.56471
*C2H4 | 1.43095 | 0.38822 | 0.18412 | 1.22685 | -325.71037 | -326.93722
*CH2CH3 | 1.7218 | 0.33206 | 0.005 | 1.39474 | -329.47627 | -330.87101
*CO-*CO | 0.4431 | 0.45797 | 0.21211 | 0.19724 | -322.5828 | -322.78004
*COH*CO | 0.83707 | 0.52956 | 0.28672 | 0.59423 | -325.21503 | -325.80926
*CCO | 0.43908 | 0.46161 | 0.24312 | 0.22059 | -317.17949 | -317.40008
*CHCO | 0.60707 | 0.43455 | 0.20162 | 0.37414 | -319.81394 | -320.18808
*CHCH*O | 1.01999 | 0.48081 | 0.26253 | 0.80171 | -324.36427 | -325.16598
CH2CH*O | 1.3259 | 0.58841 | 0.29795 | 1.03544 | -328.33921 | -329.37465
CH3CH*O | 1.52516 | 0.47271 | 0.21982 | 1.27227 | -331.31616 | -332.58843
CH3CH2*O | 1.97146 | 0.61518 | 0.30985 | 1.66613 | -336.26995 | -337.93608
*CH2-*CO | 0.92963 | 0.55086 | 0.288 | 0.66677 | -323.93142 | -324.59819
*CH2*CO | 1.01901 | 0.48393 | 0.26552 | 0.8006 | -324.39746 | -325.19806
*CH2CHO | 1.27775 | 0.56952 | 0.26239 | 0.97062 | -328.32655 | -329.29717
CH2*C*O | 0.98068 | 0.54422 | 0.2804 | 0.71686 | -323.75771 | -324.47457
*COCH3 | 1.28195 | 0.41325 | 0.22084 | 1.08954 | -328.33147 | -329.42101
*COHCH3 | 1.5578 | 0.50089 | 0.26203 | 1.31894 | -330.66563 | -331.98457
*CHOHCH3 | 1.88721 | 0.48258 | 0.26072 | 1.66535 | -334.57923 | -336.24458
*CHCH3 | 1.40542 | 0.37625 | 0.18732 | 1.21649 | -325.28269 | -326.49918
C2H6 | 2.0078 | 0.70413 | 0.12092 | 1.42459 | -37.256484 | -38.681074
*O | 0.17646 | 0.37039 | 0.20441 | 0.01048 | -304.03577 | -304.04625
*CO*CO | 0.51095 | 0.52654 | 0.28329 | 0.2677 | -322.14574 | -322.41344
*OH | 0.4527 | 0.40479 | 0.22395 | 0.27186 | -306.96526 | -307.23712
H2O | 0.57647 | 0.5832 | 0.10285 | 0.09612 | -12.716362 | -12.812482
H2 | 0.27754 | 0.41985 | 0.08992 | -0.05239 | -7.2050261 | -7.1526361
H |  |  |  |  | -3.60251305 |  | : 1/2 H2(g)
* | 0.02502 | 0.13795 | 0.08048 | -0.03245 | -296.99151 | -296.95906 | AlFe1
CO | 0.13168 | 0.59311 | 0.08993 | -0.3715 | -12.446363 | -12.074863

## C3
Symbols | ZPE | TS | Cp | G-E | G | E(DFT)
*CH2CH3-*CO | 1.92422 | 0.39395 | 0.20077 | 1.73104 | -343.31152 | -345.04256
*COCH2CH3 | 1.99403 | 0.32744 | 0.17489 | 1.84148 | -343.11542 | -344.9569
*COHCH2CH3 | 2.26773 | 0.3702 | 0.19404 | 2.09157 | -345.39715 | -347.48872
*CHCH2CH3 | 2.14829 | 0.34656 | 0.16846 | 1.97019 | -340.0548 | -342.02499
*CH2CH2CH3 | 2.46082 | 0.29051 | 0.15466 | 2.32497 | -344.06777 | -346.39274
*CHOHCH2CH3 | 2.58756 | 0.36105 | 0.19761 | 2.42412 | -349.29948 | -351.7236
C3H8 | 2.7776 | 0.8308 | 0.14971 | 2.09651 | -52.054387 | -54.150897
*CH2CH3-*CH2 | 2.34745 | 0.27696 | 0.15952 | 2.23001 | -344.16264 | -346.39265
*OH | 0.4527 | 0.40479 | 0.22395 | 0.27186 | -306.96526 | -307.23712
H2O | 0.57647 | 0.5832 | 0.10285 | 0.09612 | -12.716362 | -12.812482
H2 | 0.27754 | 0.41985 | 0.08992 | -0.05239 | -7.2050261 | -7.1526361
H |  |  |  |  | -3.60251305 |  | : 1/2 H2(g)
* | 0.02502 | 0.13795 | 0.08048 | -0.03245 | -296.99151 | -296.95906 | AlFe1

## C4-C7
| Symbols | ZPE | TS | Cp | G-E | G | E(DFT)
C4 | C4H10 | 3.49028 | 0.83859 | 0.12487 | 2.77656 | -66.842657 | -69.619217
| *CH2CH2CH3-*CH2 | 3.10537 | 0.37942 | 0.19909 | 2.92504 | -358.97178 | -361.89682
| *CH2(CH2)2CH3 | 3.22337 | 0.39171 | 0.19366 | 3.02532 | -358.86468 | -361.89
C5 | C5H12 | 4.26961 | 0.90727 | 0.15073 | 3.51307 | -81.573411 | -85.086481
| *CH2(CH2)2CH3-*CH2 | 3.86796 | 0.46742 | 0.23622 | 3.63676 | -373.6423 | -377.27906
| *CH2(CH2)3CH3 | 3.98108 | 0.52644 | 0.24989 | 3.70453 | -373.58567 | -377.2902
C6 | C6H14 | 5.02922 | 0.95132 | 0.16509 | 4.24299 | -96.31071 | -100.5537
| *CH2(CH2)3CH3-*CH2 | 4.63247 | 0.52623 | 0.2688 | 4.37504 | -388.52933 | -392.90437
| *CH2(CH2)4CH3 | 4.75024 | 0.64306 | 0.29042 | 4.3976 | -388.45005 | -392.84765
C7 | C7H16 | 5.82244 | 1.09042 | 0.22982 | 4.96184 | -111.05987 | -116.02171
| *CH2(CH2)4CH3-*CH2 | 5.39732 | 0.63804 | 0.31023 | 5.06951 | -403.26213 | -408.33164
| *CH2(CH2)5CH3 | 5.51128 | 0.64421 | 0.3044 | 5.17147 | -403.10797 | -408.27944
| H2 | 0.27754 | 0.41985 | 0.08992 | -0.05239 | -7.2050261 | -7.1526361
| H |  |  |  |  | -3.60251305 |  | : 1/2 H2(g)
| * | 0.02502 | 0.13795 | 0.08048 | -0.03245 | -296.99151 | -296.95906 | AlFe1